## Лист1
Сплав | p [g/cm3] | E [GPA] | Тверд. [HRC] | эласт. [%]
Ti6Al4V | 4.43 | 116 | 36 | 14
Ti6Al6V2Sn | 4.43 | 105 | 35 | 15
Ti6Al7Nb | 4.51 | 95 | 32 | 16
Ti15Mo | 4.5 | 110 | 37 | 12
Ti6Al7Nb | 4.51 | 90 | 32 | 18
Ti5Al