## Лист1
p0[g/cm^3] | E[%] | P[%] | YM [Gpa] | YS [MPa] | HV | A1 | A2 | A3 | A4 | A5 | A6 | A7 | A8 | L | C | F | S
4.7 | 25 | 50 | 110 | 40 | 120 | 22 | 0 | 0 | 0 | 0 | 0 | 0 | 0 | 1 | 1 | 1 | 1
4.3 | 25 | 11 | 104 | 43 | 130 | 22 | 13 | 0 | 0 | 0 | 0 | 0 | 0 | 1 | 0 | 1 | 1
4.47 | 25 | 10 | 114 | 43 | 130 | 22 | 23 | 0 | 0 | 0 | 0 | 0 | 0 | 1 | 0 | 0 | 0
6.5 | 8.5 | 20 | 86 | 31 | 750 | 28 | 22 | 0 | 0 | 0 | 0 | 0 | 0 | 1 | 1 | 1 | 1
8.55 | 11 | 20 | 235 | 87 | 530 | 27 | 24 | 0 | 0 | 0 | 0 | 0 | 0 | 1 | 0 | 1 | 1
16.6 | 10 | 30 | 186 | 88 | 200 | 73 | 0 | 0 | 0 | 0 | 0 | 0 | 0 | 1 | 1 | 0 | 0
4.77 | 25 | 10 | 138 | 65 | 140 | 22 | 42 | 40 | 39 | 0 | 0 | 0 | 0 | 1 | 0 | 1 | 0
4 | 24 | 5 | 90 | 31 | 237 | 22 | 5 | 0 | 0 | 0 | 0 | 0 | 0 | 1 | 0 | 0 | 0
4.47 | 25 | 10 | 114 | 43 | 140 | 22 | 41 | 0 | 0 | 0 | 0 | 0 | 0 | 1 | 0 | 1 | 0
4.77 | 25 | 5 | 138 | 65 | 140 | 22 | 40 | 0 | 0 | 0 | 0 | 0 | 0 | 1 | 0 | 0 | 1
8.25 | 22.5 | 5 | 225 | 83 | 525 | 25 | 27 | 0 | 0 | 0 | 0 | 0 | 0 | 1 | 0 | 0 | 0
4.47 | 25 | 5 | 114 | 43 | 140 | 22 | 41 | 51 | 0 | 0 | 0 | 0 | 0 | 1 | 0 | 0 | 0
7.9 | 42 | 0.5 | 195 | 72 | 165 | 26 | 24 | 28 | 42 | 25 | 14 | 0 | 0 | 1 | 1 | 1 | 1
8.36 | 15 | 5 | 220 | 90 | 530 | 27 | 24 | 42 | 0 | 0 | 0 | 0 | 0 | 0 | 1 | 0 | 0
5.8 | 16 | 5 | 55 | 25 | 275 | 22 | 41 | 40 | 73 | 0 | 0 | 0 | 0 | 0 | 0 | 0 | 1
1.47 | 13 | 0 | 45 | 17.5 | 72 | 12 | 3 | 13 | 0 | 0 | 0 | 0 | 0 | 1 | 1 | 1 | 1
21 | 25 | 0 | 210 | 75 | 385 | 78 | 77 | 0 | 0 | 0 | 0 | 0 | 0 | 1 | 1 | 1 | 1
21.2 | 22 | 0 | 210 | 77 | 360 | 78 | 77 | 0 | 0 | 0 | 0 | 0 | 0 | 1 | 1 | 1 | 1
21.5 | 11 | 0 | 190 | 70 | 360 | 78 | 77 | 0 | 0 | 0 | 0 | 0 | 0 | 1 | 1 | 1 | 1
8.4 | 35 | 0 | 215 | 83 | 325 | 28 | 24 | 0 | 0 | 0 | 0 | 0 | 0 | 1 | 1 | 1 | 1
7.7 | 35 | 0 | 200 | 77 | 335 | 28 | 24 | 26 | 0 | 0 | 0 | 0 | 0 | 1 | 1 | 1 | 1
8.9 | 20 | 0 | 110 | 40 | 205 | 29 | 47 | 0 | 0 | 0 | 0 | 0 | 0 | 1 | 1 | 1 | 1
8.5 | 6 | 0 | 127 | 46 | 165 | 29 | 47 | 0 | 0 | 0 | 0 | 0 | 0 | 1 | 1 | 1 | 1
6.5 | 10 | 0 | 74 | 31 | 195 | 40 | 41 | 0 | 0 | 0 | 0 | 0 | 0 | 1 | 1 | 1 | 1
6.7 | 10 | 0 | 74 | 30 | 200 | 40 | 41 | 29 | 0 | 0 | 0 | 0 | 0 | 1 | 1 | 1 | 1
6.5 | 10 | 0 | 70 | 30 | 210 | 40 | 41 | 26 | 0 | 0 | 0 | 0 | 0 | 1 | 1 | 1 | 1
16.45 | 15 | 0 | 186 | 70 | 420 | 73 | 74 | 0 | 0 | 0 | 0 | 0 | 0 | 1 | 1 | 1 | 1
16.2 | 20 | 0 | 172 | 63 | 320 | 73 | 74 | 0 | 0 | 0 | 0 | 0 | 0 | 1 | 1 | 1 | 1
6.15 | 6 | 0 | 70 | 30 | 350 | 28 | 22 | 72 | 0 | 0 | 0 | 0 | 0 | 0 | 1 | 0 | 0
7.8 | 45 | 0 | 210 | 80 | 275 | 26 | 24 | 28 | 42 | 29 | 47 | 0 | 0 | 1 | 1 | 1 | 1
8.52 | 35 | 0 | 106 | 40 | 190 | 29 | 30 | 13 | 14 | 12 | 28 | 0 | 0 | 1 | 1 | 1 | 1
1.81 | 16 | 0 | 45 | 17 | 59 | 12 | 30 | 20 | 0 | 0 | 0 | 0 | 0 | 1 | 1 | 1 | 1
1.78 | 11 | 0 | 45 | 17 | 60 | 12 | 30 | 38 | 0 | 0 | 0 | 0 | 0 | 1 | 1 | 1 | 1
1.79 | 13 | 0 | 46 | 18 | 55 | 12 | 20 | 38 | 0 | 0 | 0 | 0 | 0 | 1 | 1 | 1 | 1
2.77 | 8 | 0 | 70 | 27 | 115 | 13 | 29 | 0 | 0 | 0 | 0 | 0 | 0 | 1 | 1 | 1 | 1
2.8 | 17 | 0 | 69 | 26 | 120 | 13 | 12 | 14 | 40 | 0 | 0 | 0 | 0 | 1 | 1 | 1 | 1
6.6 | 0.1 | 0 | 47 | 18 | 70 | 30 | 47 | 0 | 0 | 0 | 0 | 0 | 0 | 1 | 1 | 1 | 1
6.8 | 0.1 | 0 | 62 | 23 | 95 | 30 | 29 | 0 | 0 | 0 | 0 | 0 | 0 | 1 | 1 | 1 | 1
6.98 | 0.1 | 0 | 75 | 25 | 110 | 30 | 29 | 22 | 0 | 0 | 0 | 0 | 0 | 1 | 1 | 1 | 1
8.67 | 1 | 0 | 197 | 77 | 475 | 28 | 13 | 24 | 0 | 0 | 0 | 0 | 0 | 1 | 1 | 1 | 1
7.9 | 0 | 0 | 192 | 158 | 138 | 13 | 27 | 26 | 28 | 0 | 0 | 0 | 0 | 0 | 0 | 0 | 0
7.4 | 0 | 0 | 182 | 346 | 212 | 13 | 27 | 26 | 28 | 0 | 0 | 0 | 0 | 0 | 0 | 0 | 0
7 | 0 | 0 | 172 | 794 | 385 | 13 | 27 | 26 | 28 | 0 | 0 | 0 | 0 | 0 | 0 | 0 | 0
6.6 | 0 | 0 | 162 | 964 | 456 | 13 | 27 | 26 | 28 | 0 | 0 | 0 | 0 | 0 | 0 | 0 | 0
8.5 | 0 | 0 | 207 | 204 | 125 | 27 | 26 | 28 | 0 | 0 | 0 | 0 | 0 | 0 | 0 | 0 | 0
8.5 | 0 | 0 | 207 | 209 | 125 | 27 | 26 | 28 | 0 | 0 | 0 | 0 | 0 | 0 | 0 | 0 | 0
7.7 | 0 | 0 | 186 | 196 | 149 | 27 | 26 | 28 | 14 | 0 | 0 | 0 | 0 | 0 | 0 | 0 | 0
7.1 | 0 | 0 | 185 | 476 | 287 | 27 | 26 | 28 | 14 | 0 | 0 | 0 | 0 | 0 | 0 | 0 | 0
6.6 | 0 | 0 | 184 | 1301 | 570 | 27 | 26 | 28 | 14 | 0 | 0 | 0 | 0 | 0 | 0 | 0 | 0
6.8 | 0 | 0 | 183 | 2033 | 624 | 13 | 27 | 24 | 26 | 28 | 0 | 0 | 0 | 0 | 0 | 0 | 0
6.8 | 17 | 0 | 182 | 1641 | 569 | 13 | 27 | 24 | 26 | 41 | 28 | 0 | 0 | 0 | 0 | 0 | 0
6.8 | 11 | 0 | 182.6667 | 1959 | 668 | 13 | 27 | 24 | 26 | 41 | 28 | 0 | 0 | 0 | 0 | 0 | 0
7 | 4 | 0 | 183.3333 | 2473 | 747 | 13 | 27 | 24 | 26 | 41 | 28 | 0 | 0 | 0 | 0 | 0 | 0
6.7 | 25 | 0 | 184 | 1373 | 520 | 13 | 27 | 24 | 26 | 28 | 0 | 0 | 0 | 0 | 0 | 0 | 0
6.4 | 23 | 0 | 178 | 2260 | 178 | 13 | 27 | 24 | 26 | 28 | 22 | 0 | 0 | 0 | 0 | 0 | 0
7.7 | 29.5 | 0 | 212 | 220 | 171 | 13 | 27 | 24 | 26 | 25 | 28 | 0 | 0 | 0 | 0 | 0 | 0
7.5 | 36 | 0 | 205 | 244 | 182 | 13 | 27 | 24 | 26 | 25 | 28 | 0 | 0 | 0 | 0 | 0 | 0
7.4 | 42.5 | 0 | 208 | 285 | 183 | 13 | 27 | 24 | 26 | 25 | 28 | 0 | 0 | 0 | 0 | 0 | 0
7.4 | 49 | 0 | 211 | 331 | 220 | 13 | 27 | 24 | 26 | 25 | 28 | 0 | 0 | 0 | 0 | 0 | 0
7.3 | 55.5 | 0 | 214 | 526 | 278 | 13 | 27 | 24 | 26 | 25 | 28 | 0 | 0 | 0 | 0 | 0 | 0
7.2 | 62 | 0 | 217 | 833 | 405 | 13 | 27 | 24 | 26 | 25 | 28 | 0 | 0 | 0 | 0 | 0 | 0
8 | 68.5 | 0 | 220 | 208 | 176 | 27 | 24 | 26 | 25 | 28 | 0 | 0 | 0 | 0 | 0 | 0 | 0
8 | 75 | 0 | 220 | 230 | 135 | 27 | 24 | 26 | 25 | 28 | 0 | 0 | 0 | 0 | 0 | 0 | 0
7.9 | 75 | 0 | 215 | 200 | 144 | 27 | 24 | 26 | 25 | 28 | 23 | 0 | 0 | 0 | 0 | 0 | 0
7.8 | 75 | 0 | 210 | 620 | 275 | 27 | 24 | 26 | 25 | 28 | 23 | 0 | 0 | 0 | 0 | 0 | 0
7.7 | 7.8 | 0 | 209.4286 | 740 | 380 | 27 | 24 | 26 | 25 | 28 | 23 | 0 | 0 | 0 | 0 | 0 | 0
7.7 | 0.5 | 0 | 208.8571 | 1660 | 636 | 27 | 24 | 26 | 25 | 28 | 23 | 0 | 0 | 0 | 0 | 0 | 0
6.3 | 29 | 0 | 208.2857 | 1406 | 472 | 13 | 24 | 26 | 28 | 0 | 0 | 0 | 0 | 0 | 0 | 0 | 0
6.5 | 29 | 0 | 207.7143 | 1487 | 549 | 13 | 24 | 26 | 42 | 28 | 0 | 0 | 0 | 0 | 0 | 0 | 0
6.8 | 13 | 0 | 207.1429 | 1749 | 622 | 13 | 24 | 26 | 42 | 28 | 0 | 0 | 0 | 0 | 0 | 0 | 0
7 | 0 | 0 | 206.5714 | 1513 | 854 | 13 | 24 | 26 | 42 | 28 | 0 | 0 | 0 | 0 | 0 | 0 | 0
8.3 | 3.5 | 0 | 206 | 230 | 286 | 27 | 24 | 29 | 26 | 28 | 0 | 0 | 0 | 0 | 0 | 0 | 0
5.9 | 7 | 0 | 145 | 980 | 516 | 13 | 29 | 26 | 28 | 22 | 0 | 0 | 0 | 0 | 0 | 0 | 0
5.9 | 7 | 0 | 145 | 980 | 516 | 13 | 29 | 26 | 28 | 22 | 0 | 0 | 0 | 0 | 0 | 0 | 0
6.1 | 8 | 0 | 146 | 1074 | 516 | 13 | 29 | 26 | 28 | 22 | 0 | 0 | 0 | 0 | 0 | 0 | 0
5.7 | 0.85 | 0 | 108 | 300 | 537 | 13 | 29 | 28 | 22 | 0 | 0 | 0 | 0 | 0 | 0 | 0 | 0
7.7 | 1.094118 | 0 | 107 | 1965 | 500 | 13 | 41 | 73 | 22 | 23 | 40 | 0 | 0 | 0 | 0 | 0 | 0
8.1 | 1.338235 | 0 | 110 | 1965 | 490 | 13 | 41 | 73 | 22 | 40 | 0 | 0 | 0 | 0 | 0 | 0 | 0
9.1 | 1.582353 | 0 | 107 | 1841 | 500 | 13 | 72 | 41 | 73 | 22 | 40 | 0 | 0 | 0 | 0 | 0 | 0
7.6 | 1.826471 | 0 | 109 | 2035 | 530 | 13 | 41 | 73 | 22 | 23 | 40 | 0 | 0 | 0 | 0 | 0 | 0
7.1 | 2.070588 | 0 | 107 | 2000 | 591 | 13 | 42 | 41 | 73 | 22 | 40 | 0 | 0 | 0 | 0 | 0 | 0
6.8 | 2.314706 | 0 | 105 | 1280 | 408 | 13 | 41 | 73 | 22 | 40 | 0 | 0 | 0 | 0 | 0 | 0 | 0
9.5 | 2.558824 | 0 | 63 | 1188 | 353 | 13 | 72 | 41 | 73 | 22 | 40 | 0 | 0 | 0 | 0 | 0 | 0
9.3 | 2.802941 | 0 | 97 | 1302 | 396 | 13 | 72 | 41 | 73 | 22 | 40 | 0 | 0 | 0 | 0 | 0 | 0
9.1 | 3.047059 | 0 | 102 | 1415 | 427 | 13 | 72 | 41 | 73 | 22 | 40 | 0 | 0 | 0 | 0 | 0 | 0
8.9 | 3.291176 | 0 | 103 | 1489 | 441 | 13 | 72 | 41 | 73 | 22 | 40 | 0 | 0 | 0 | 0 | 0 | 0
9.9 | 3.535294 | 0 | 55 | 1073 | 295 | 72 | 41 | 73 | 22 | 40 | 0 | 0 | 0 | 0 | 0 | 0 | 0
7.1 | 3.779412 | 0 | 161 | 1250 | 460 | 13 | 42 | 41 | 22 | 23 | 0 | 0 | 0 | 0 | 0 | 0 | 0
6.8 | 4.023529 | 0 | 156 | 1625 | 487 | 13 | 42 | 41 | 22 | 23 | 0 | 0 | 0 | 0 | 0 | 0 | 0
6.6 | 4.267647 | 0 | 151 | 1260 | 517 | 13 | 42 | 41 | 22 | 23 | 0 | 0 | 0 | 0 | 0 | 0 | 0
6.4 | 4.511765 | 0 | 147 | 1375 | 537 | 13 | 42 | 41 | 22 | 23 | 0 | 0 | 0 | 0 | 0 | 0 | 0
7.3 | 4.755882 | 0 | 167 | 1200 | 441 | 42 | 41 | 22 | 23 | 0 | 0 | 0 | 0 | 0 | 0 | 0 | 0
5.5 | 5 | 0 | 104 | 1020 | 448 | 13 | 41 | 22 | 23 | 0 | 0 | 0 | 0 | 0 | 0 | 0 | 0
8 | 5.851852 | 0 | 104.25 | 1595 | 540 | 24 | 42 | 41 | 73 | 22 | 40 | 0 | 0 | 0 | 0 | 0 | 0
6.6 | 6.703704 | 0 | 104.5 | 1298 | 482 | 24 | 41 | 22 | 23 | 40 | 0 | 0 | 0 | 0 | 0 | 0 | 0
6.6 | 7.555556 | 0 | 104.75 | 1260 | 418 | 24 | 41 | 22 | 40 | 0 | 0 | 0 | 0 | 0 | 0 | 0 | 0
6.4 | 8.407407 | 0 | 105 | 918 | 304 | 41 | 22 | 23 | 40 | 0 | 0 | 0 | 0 | 0 | 0 | 0 | 0
6.5 | 9.259259 | 0 | 100 | 1105 | 335 | 41 | 22 | 23 | 40 | 0 | 0 | 0 | 0 | 0 | 0 | 0 | 0
9.9 | 10.11111 | 0 | 96 | 1112 | 395 | 72 | 42 | 41 | 73 | 22 | 40 | 0 | 0 | 0 | 0 | 0 | 0
9.9 | 10.96296 | 0 | 102 | 1317 | 480 | 72 | 42 | 41 | 73 | 22 | 40 | 0 | 0 | 0 | 0 | 0 | 0
9.9 | 11.81481 | 0 | 109 | 1373 | 492 | 72 | 42 | 41 | 73 | 22 | 40 | 0 | 0 | 0 | 0 | 0 | 0
9.9 | 12.66667 | 0 | 115 | 1512 | 505 | 72 | 42 | 41 | 73 | 22 | 40 | 0 | 0 | 0 | 0 | 0 | 0
9.9 | 13.51852 | 0 | 85 | 1015 | 335 | 72 | 41 | 73 | 22 | 40 | 0 | 0 | 0 | 0 | 0 | 0 | 0
9.9 | 14.37037 | 0 | 137 | 1512 | 505 | 72 | 42 | 41 | 73 | 22 | 40 | 0 | 0 | 0 | 0 | 0 | 0
10.2 | 15.22222 | 0 | 143 | 1600 | 542 | 72 | 42 | 73 | 22 | 40 | 0 | 0 | 0 | 0 | 0 | 0 | 0
7.8 | 16.07407 | 0 | 123 | 1399 | 490 | 72 | 41 | 14 | 22 | 23 | 0 | 0 | 0 | 0 | 0 | 0 | 0
8.2 | 16.92593 | 0 | 103 | 903 | 301 | 72 | 41 | 73 | 22 | 40 | 0 | 0 | 0 | 0 | 0 | 0 | 0
10.7 | 17.77778 | 0 | 186 | 1525 | 504 | 42 | 41 | 73 | 23 | 0 | 0 | 0 | 0 | 0 | 0 | 0 | 0
12.4 | 18.62963 | 0 | 229 | 1246 | 536 | 42 | 41 | 73 | 23 | 74 | 0 | 0 | 0 | 0 | 0 | 0 | 0
13.7 | 19.48148 | 0 | 250 | 1058 | 454 | 42 | 41 | 73 | 74 | 0 | 0 | 0 | 0 | 0 | 0 | 0 | 0
8.3 | 20.33333 | 0 | 167 | 215 | 147 | 29 | 25 | 28 | 30 | 0 | 0 | 0 | 0 | 0 | 0 | 0 | 0
8.3 | 21.18519 | 0 | 169 | 140 | 109 | 29 | 25 | 28 | 30 | 0 | 0 | 0 | 0 | 0 | 0 | 0 | 0
8.1 | 22.03704 | 0 | 170.3333 | 515 | 241 | 13 | 29 | 25 | 28 | 0 | 0 | 0 | 0 | 0 | 0 | 0 | 0
8.3 | 22.88889 | 0 | 171.6667 | 630 | 318 | 29 | 25 | 28 | 50 | 0 | 0 | 0 | 0 | 0 | 0 | 0 | 0
8.3 | 23.74074 | 0 | 173 | 330 | 166 | 13 | 29 | 25 | 28 | 0 | 0 | 0 | 0 | 0 | 0 | 0 | 0
8.4 | 24.59259 | 0 | 167 | 380 | 205 | 29 | 25 | 28 | 50 | 0 | 0 | 0 | 0 | 0 | 0 | 0 | 0
12.6 | 25.44444 | 0 | 161 | 2034 | 715 | 24 | 73 | 22 | 23 | 74 | 0 | 0 | 0 | 0 | 0 | 0 | 0
12.3 | 26.2963 | 0 | 155 | 2050 | 780 | 24 | 73 | 22 | 23 | 74 | 0 | 0 | 0 | 0 | 0 | 0 | 0
13 | 27.14815 | 0 | 149 | 2327 | 715 | 24 | 73 | 23 | 74 | 0 | 0 | 0 | 0 | 0 | 0 | 0 | 0
7.7 | 28 | 0 | 143 | 1350 | 442 | 72 | 42 | 41 | 14 | 22 | 40 | 0 | 0 | 0 | 0 | 0 | 0
7.5 | 23 | 0 | 137 | 1370 | 494 | 72 | 42 | 41 | 14 | 22 | 40 | 0 | 0 | 0 | 0 | 0 | 0
7.2 | 23 | 0 | 131 | 1600 | 524 | 72 | 42 | 41 | 14 | 22 | 40 | 0 | 0 | 0 | 0 | 0 | 0
7 | 12 | 0 | 125 | 1550 | 580 | 72 | 42 | 41 | 14 | 22 | 40 | 0 | 0 | 0 | 0 | 0 | 0
6.8 | 9 | 0 | 119 | 1650 | 640 | 72 | 42 | 41 | 14 | 22 | 40 | 0 | 0 | 0 | 0 | 0 | 0
7.9 | 25 | 0 | 113 | 1150 | 400 | 72 | 42 | 41 | 22 | 40 | 0 | 0 | 0 | 0 | 0 | 0 | 0
9.9 | 24.83214 | 0 | 107 | 1900 | 420 | 72 | 41 | 73 | 22 | 40 | 0 | 0 | 0 | 0 | 0 | 0 | 0
9.9 | 24.66429 | 0 | 107 | 1520 | 530 | 72 | 41 | 73 | 22 | 40 | 0 | 0 | 0 | 0 | 0 | 0 | 0
9.9 | 24.49643 | 0 | 107 | 795 | 340 | 72 | 41 | 73 | 22 | 40 | 0 | 0 | 0 | 0 | 0 | 0 | 0
9.9 | 24.32857 | 0 | 107 | 830 | 309 | 72 | 41 | 73 | 22 | 40 | 0 | 0 | 0 | 0 | 0 | 0 | 0
9.9 | 24.16071 | 0 | 107 | 1202 | 366 | 72 | 41 | 73 | 22 | 40 | 0 | 0 | 0 | 0 | 0 | 0 | 0
9.9 | 23.99286 | 0 | 107 | 1145 | 351 | 72 | 41 | 73 | 22 | 40 | 0 | 0 | 0 | 0 | 0 | 0 | 0
11.1 | 23.825 | 0 | 106.5 | 2310 | 571 | 72 | 41 | 73 | 40 | 0 | 0 | 0 | 0 | 0 | 0 | 0 | 0
11.1 | 23.65714 | 0 | 106 | 2100 | 536 | 72 | 41 | 73 | 40 | 0 | 0 | 0 | 0 | 0 | 0 | 0 | 0
11.1 | 23.48929 | 0 | 105.5 | 1950 | 550 | 72 | 41 | 73 | 40 | 0 | 0 | 0 | 0 | 0 | 0 | 0 | 0
11.1 | 23.32143 | 0 | 105 | 1315 | 365 | 72 | 41 | 73 | 40 | 0 | 0 | 0 | 0 | 0 | 0 | 0 | 0
13.1 | 23.15357 | 0 | 242 | 1109 | 478.3 | 42 | 41 | 73 | 22 | 74 | 0 | 0 | 0 | 0 | 0 | 0 | 0
12.6 | 22.98571 | 0 | 234 | 1211 | 481.2 | 42 | 41 | 73 | 22 | 74 | 0 | 0 | 0 | 0 | 0 | 0 | 0
12.2 | 22.81786 | 0 | 228 | 1304 | 495.6 | 42 | 41 | 73 | 22 | 74 | 0 | 0 | 0 | 0 | 0 | 0 | 0
11.8 | 22.65 | 0 | 222 | 1455 | 507.5 | 42 | 41 | 73 | 22 | 74 | 0 | 0 | 0 | 0 | 0 | 0 | 0
7.4 | 22.48214 | 0 | 223.8 | 568 | 345 | 13 | 27 | 24 | 26 | 28 | 22 | 0 | 0 | 0 | 0 | 0 | 0
7.4 | 22.31429 | 0 | 225.6 | 596 | 345 | 13 | 27 | 24 | 26 | 28 | 22 | 0 | 0 | 0 | 0 | 0 | 0
7.4 | 22.14643 | 0 | 227.4 | 487 | 345 | 13 | 27 | 24 | 26 | 28 | 22 | 0 | 0 | 0 | 0 | 0 | 0
7.4 | 21.97857 | 0 | 229.2 | 486 | 345 | 13 | 27 | 24 | 26 | 28 | 22 | 0 | 0 | 0 | 0 | 0 | 0
8.3 | 21.81071 | 0 | 231 | 1100 | 468 | 27 | 24 | 28 | 0 | 0 | 0 | 0 | 0 | 0 | 0 | 0 | 0
8.3 | 21.64286 | 0 | 231 | 597 | 326 | 27 | 24 | 28 | 0 | 0 | 0 | 0 | 0 | 0 | 0 | 0 | 0
8.3 | 21.475 | 0 | 231 | 346 | 223 | 27 | 24 | 28 | 0 | 0 | 0 | 0 | 0 | 0 | 0 | 0 | 0
8 | 21.30714 | 0 | 220 | 210 | 130.2 | 27 | 24 | 26 | 25 | 28 | 0 | 0 | 0 | 0 | 0 | 0 | 0
8 | 21.13929 | 0 | 220 | 1150 | 394.1 | 27 | 24 | 26 | 25 | 28 | 0 | 0 | 0 | 0 | 0 | 0 | 0
8 | 20.97143 | 0 | 220 | 1300 | 430.7 | 27 | 24 | 26 | 25 | 28 | 0 | 0 | 0 | 0 | 0 | 0 | 0
9.2 | 20.80357 | 0 | 134 | 1108 | 427.9 | 41 | 73 | 22 | 23 | 0 | 0 | 0 | 0 | 0 | 0 | 0 | 0
9.2 | 20.63571 | 0 | 134 | 1308 | 444.3 | 41 | 73 | 22 | 23 | 0 | 0 | 0 | 0 | 0 | 0 | 0 | 0
9.2 | 20.46786 | 0 | 134 | 1373 | 510.9 | 41 | 73 | 22 | 23 | 0 | 0 | 0 | 0 | 0 | 0 | 0 | 0
8 | 20.3 | 0 | 146.6154 | 1314 | 415 | 27 | 24 | 26 | 25 | 28 | 0 | 0 | 0 | 0 | 0 | 0 | 0
7.9 | 12.6 | 0 | 159.2308 | 1631 | 432 | 13 | 27 | 24 | 26 | 25 | 28 | 0 | 0 | 0 | 0 | 0 | 0
7.6 | 4.9 | 0 | 171.8462 | 1836 | 511 | 13 | 27 | 24 | 26 | 25 | 28 | 0 | 0 | 0 | 0 | 0 | 0
7.4 | 3.8 | 0 | 184.4615 | 1932 | 553 | 13 | 27 | 24 | 26 | 25 | 28 | 0 | 0 | 0 | 0 | 0 | 0
7.1 | 1.69 | 0 | 197.0769 | 2230 | 622 | 13 | 27 | 24 | 26 | 25 | 28 | 0 | 0 | 0 | 0 | 0 | 0
6.4 | 3.495 | 0 | 209.6923 | 1750 | 1183 | 13 | 27 | 24 | 28 | 0 | 0 | 0 | 0 | 0 | 0 | 0 | 0
11.7 | 5.3 | 0 | 222.3077 | 3416 | 1010 | 24 | 42 | 41 | 73 | 23 | 74 | 0 | 0 | 0 | 0 | 0 | 0
11.7 | 2 | 0 | 234.9231 | 3410 | 991.3 | 24 | 42 | 41 | 73 | 23 | 74 | 0 | 0 | 0 | 0 | 0 | 0
11.7 | 1.9 | 0 | 247.5385 | 3338 | 988.3 | 24 | 42 | 41 | 73 | 23 | 74 | 0 | 0 | 0 | 0 | 0 | 0
8 | 3.195 | 0 | 260.1538 | 2680 | 741 | 24 | 42 | 41 | 73 | 22 | 23 | 0 | 0 | 0 | 0 | 0 | 0
6.7 | 4.49 | 0 | 272.7692 | 1631 | 519 | 13 | 27 | 24 | 26 | 28 | 0 | 0 | 0 | 0 | 0 | 0 | 0
6.7 | 5.785 | 0 | 285.3846 | 1209 | 493 | 13 | 27 | 24 | 26 | 28 | 0 | 0 | 0 | 0 | 0 | 0 | 0
13.7 | 7.08 | 0 | 298 | 896 | 473 | 42 | 41 | 75 | 74 | 0 | 0 | 0 | 0 | 0 | 0 | 0 | 0
13.5 | 8.33 | 0 | 279.4545 | 1074 | 510 | 6 | 42 | 41 | 75 | 73 | 74 | 0 | 0 | 0 | 0 | 0 | 0
13.4 | 8.81 | 0 | 260.9091 | 1144 | 558 | 6 | 42 | 41 | 75 | 73 | 74 | 0 | 0 | 0 | 0 | 0 | 0
13.3 | 10.25 | 0 | 242.3636 | 1202 | 583 | 6 | 42 | 41 | 75 | 73 | 74 | 0 | 0 | 0 | 0 | 0 | 0
13.3 | 9.64 | 0 | 223.8182 | 1241 | 615 | 6 | 42 | 41 | 75 | 73 | 74 | 0 | 0 | 0 | 0 | 0 | 0
5.9 | 9.987692 | 0 | 205.2727 | 1241 | 581.7 | 13 | 27 | 24 | 26 | 28 | 0 | 0 | 0 | 0 | 0 | 0 | 0
5.9 | 10.33538 | 0 | 186.7273 | 1324 | 605.5 | 13 | 27 | 24 | 26 | 28 | 22 | 0 | 0 | 0 | 0 | 0 | 0
6.1 | 10.68308 | 0 | 168.1818 | 1566 | 641.7 | 13 | 27 | 24 | 26 | 28 | 22 | 0 | 0 | 0 | 0 | 0 | 0
6.2 | 11.03077 | 0 | 149.6364 | 1503 | 639.6 | 13 | 27 | 24 | 26 | 28 | 22 | 0 | 0 | 0 | 0 | 0 | 0
6.2 | 11.37846 | 0 | 131.0909 | 1448 | 703 | 13 | 27 | 24 | 26 | 28 | 22 | 0 | 0 | 0 | 0 | 0 | 0
6.3 | 11.72615 | 0 | 112.5455 | 1272 | 856.9 | 13 | 27 | 24 | 26 | 28 | 22 | 0 | 0 | 0 | 0 | 0 | 0
6.5 | 12.07385 | 0 | 94 | 1223 | 372 | 41 | 22 | 40 | 0 | 0 | 0 | 0 | 0 | 0 | 0 | 0 | 0
8.4 | 12.42154 | 0 | 89 | 1000 | 351 | 72 | 41 | 22 | 40 | 0 | 0 | 0 | 0 | 0 | 0 | 0 | 0
8.2 | 12.76923 | 0 | 226 | 163 | 168.9 | 27 | 24 | 26 | 28 | 0 | 0 | 0 | 0 | 0 | 0 | 0 | 0
8.9 | 13.11692 | 0 | 238 | 335 | 244 | 27 | 24 | 26 | 28 | 74 | 0 | 0 | 0 | 0 | 0 | 0 | 0
9.8 | 13.46462 | 0 | 193.72 | 556 | 357.9 | 27 | 24 | 26 | 28 | 74 | 0 | 0 | 0 | 0 | 0 | 0 | 0
8.1 | 13.81231 | 0 | 149.44 | 2663 | 826 | 24 | 26 | 42 | 41 | 23 | 0 | 0 | 0 | 0 | 0 | 0 | 0
7.6 | 14.16 | 0 | 105.16 | 1647 | 792 | 24 | 26 | 42 | 41 | 22 | 0 | 0 | 0 | 0 | 0 | 0 | 0
7.4 | 14.50769 | 0 | 60.88 | 1707 | 699 | 26 | 42 | 41 | 22 | 23 | 0 | 0 | 0 | 0 | 0 | 0 | 0
7.8 | 14.85538 | 0 | 16.6 | 62 | 107 | 13 | 24 | 29 | 26 | 28 | 0 | 0 | 0 | 0 | 0 | 0 | 0
7.8 | 15.20308 | 0 | 47 | 350 | 209 | 13 | 24 | 29 | 26 | 28 | 0 | 0 | 0 | 0 | 0 | 0 | 0
7.8 | 15.55077 | 0 | 35.2 | 535 | 321 | 13 | 24 | 29 | 26 | 28 | 0 | 0 | 0 | 0 | 0 | 0 | 0
7.8 | 15.89846 | 0 | 51.4 | 255 | 159 | 13 | 24 | 29 | 26 | 28 | 0 | 0 | 0 | 0 | 0 | 0 | 0
7.8 | 16.24615 | 0 | 214 | 540 | 263 | 27 | 24 | 26 | 28 | 22 | 0 | 0 | 0 | 0 | 0 | 0 | 0
7.8 | 16.59385 | 0 | 213 | 586 | 308 | 27 | 24 | 26 | 28 | 22 | 0 | 0 | 0 | 0 | 0 | 0 | 0
7.8 | 16.94154 | 0 | 212 | 672 | 335 | 24 | 26 | 28 | 22 | 0 | 0 | 0 | 0 | 0 | 0 | 0 | 0
6.5 | 17.28923 | 0 | 100 | 1160 | 338.3 | 72 | 22 | 23 | 40 | 0 | 0 | 0 | 0 | 0 | 0 | 0 | 0
6.5 | 17.63692 | 0 | 100 | 405 | 338.3 | 72 | 22 | 23 | 40 | 0 | 0 | 0 | 0 | 0 | 0 | 0 | 0
6.5 | 17.98462 | 0 | 100 | 85 | 338.3 | 72 | 22 | 23 | 40 | 0 | 0 | 0 | 0 | 0 | 0 | 0 | 0
6.6 | 18.33231 | 0 | 100 | 1115 | 332.4 | 72 | 41 | 22 | 23 | 40 | 0 | 0 | 0 | 0 | 0 | 0 | 0
6.7 | 18.68 | 0 | 100 | 1065 | 322.5 | 72 | 41 | 22 | 23 | 40 | 0 | 0 | 0 | 0 | 0 | 0 | 0
6.7 | 19.02769 | 0 | 100 | 718 | 322.5 | 72 | 41 | 22 | 23 | 40 | 0 | 0 | 0 | 0 | 0 | 0 | 0
6.7 | 19.37538 | 0 | 100 | 135 | 322.5 | 72 | 41 | 22 | 23 | 40 | 0 | 0 | 0 | 0 | 0 | 0 | 0
6.8 | 19.72308 | 0 | 100 | 1025 | 318.9 | 72 | 41 | 22 | 23 | 40 | 0 | 0 | 0 | 0 | 0 | 0 | 0
6.9 | 20.07077 | 0 | 101 | 980 | 310.4 | 72 | 41 | 22 | 23 | 40 | 0 | 0 | 0 | 0 | 0 | 0 | 0
6.9 | 20.41846 | 0 | 101 | 859 | 310.4 | 72 | 41 | 22 | 23 | 40 | 0 | 0 | 0 | 0 | 0 | 0 | 0
6.9 | 20.76615 | 0 | 101 | 195 | 310.4 | 72 | 41 | 22 | 23 | 40 | 0 | 0 | 0 | 0 | 0 | 0 | 0
8.1 | 21.11385 | 0 | 115.9 | 1190 | 398 | 24 | 29 | 26 | 25 | 28 | 0 | 0 | 0 | 0 | 0 | 0 | 0
8.1 | 21.46154 | 0 | 130.8 | 1170 | 367 | 24 | 29 | 26 | 25 | 28 | 0 | 0 | 0 | 0 | 0 | 0 | 0
8.1 | 21.80923 | 0 | 145.7 | 1030 | 312 | 24 | 29 | 26 | 25 | 28 | 0 | 0 | 0 | 0 | 0 | 0 | 0
8.1 | 22.15692 | 0 | 160.6 | 970 | 271 | 24 | 29 | 26 | 25 | 28 | 0 | 0 | 0 | 0 | 0 | 0 | 0
8.1 | 22.50462 | 0 | 175.5 | 850 | 183 | 24 | 29 | 26 | 25 | 28 | 0 | 0 | 0 | 0 | 0 | 0 | 0
8.1 | 22.85231 | 0 | 190.4 | 470 | 162 | 24 | 29 | 26 | 25 | 28 | 0 | 0 | 0 | 0 | 0 | 0 | 0
6.7 | 23.2 | 0 | 205.3 | 1221.1 | 550 | 13 | 27 | 24 | 26 | 28 | 0 | 0 | 0 | 0 | 0 | 0 | 0
6.7 | 26.5 | 0 | 220.2 | 1186.7 | 510 | 13 | 27 | 24 | 26 | 28 | 0 | 0 | 0 | 0 | 0 | 0 | 0
6.7 | 21.4 | 0 | 235.1 | 1112.9 | 503 | 13 | 27 | 24 | 26 | 28 | 0 | 0 | 0 | 0 | 0 | 0 | 0
13.7 | 3.8 | 0 | 250 | 1217 | 504.5 | 42 | 41 | 73 | 74 | 0 | 0 | 0 | 0 | 0 | 0 | 0 | 0
12.9 | 10.5 | 0 | 244.0714 | 1826 | 567 | 42 | 41 | 14 | 73 | 74 | 0 | 0 | 0 | 0 | 0 | 0 | 0
12.2 | 5.8 | 0 | 238.1429 | 1883 | 697 | 42 | 41 | 14 | 73 | 74 | 0 | 0 | 0 | 0 | 0 | 0 | 0
11.6 | 1.6 | 0 | 232.2143 | 2483 | 682.6 | 42 | 41 | 14 | 73 | 74 | 0 | 0 | 0 | 0 | 0 | 0 | 0
7.8 | 4.5 | 0 | 226.2857 | 1616 | 457 | 6 | 27 | 24 | 26 | 25 | 28 | 22 | 0 | 0 | 0 | 0 | 0
7.8 | 10 | 0 | 220.3571 | 1652 | 461 | 6 | 27 | 24 | 26 | 25 | 28 | 22 | 0 | 0 | 0 | 0 | 0
7.8 | 11.4 | 0 | 214.4286 | 1490 | 428 | 6 | 27 | 24 | 26 | 25 | 28 | 22 | 0 | 0 | 0 | 0 | 0
7.8 | 20.1 | 0 | 208.5 | 1194 | 378 | 6 | 27 | 24 | 26 | 25 | 28 | 22 | 0 | 0 | 0 | 0 | 0
7.6 | 20.04 | 0 | 202.5714 | 777 | 142.5 | 27 | 24 | 29 | 28 | 14 | 0 | 0 | 0 | 0 | 0 | 0 | 0
6.9 | 19.98 | 0 | 196.6429 | 929 | 430.9 | 13 | 27 | 29 | 26 | 28 | 0 | 0 | 0 | 0 | 0 | 0 | 0
7 | 19.92 | 0 | 190.7143 | 1021 | 420 | 13 | 27 | 29 | 26 | 28 | 0 | 0 | 0 | 0 | 0 | 0 | 0
7 | 19.86 | 0 | 184.7857 | 994 | 391.4 | 13 | 27 | 29 | 26 | 28 | 0 | 0 | 0 | 0 | 0 | 0 | 0
7.2 | 19.8 | 0 | 178.8571 | 680 | 323.8 | 13 | 27 | 29 | 26 | 28 | 0 | 0 | 0 | 0 | 0 | 0 | 0
7.3 | 19.74 | 0 | 172.9286 | 544 | 299.2 | 13 | 27 | 29 | 26 | 28 | 0 | 0 | 0 | 0 | 0 | 0 | 0
7.5 | 19.68 | 0 | 167 | 268 | 279.6 | 13 | 27 | 29 | 26 | 28 | 0 | 0 | 0 | 0 | 0 | 0 | 0
7.1 | 19.62 | 0 | 172.6 | 1091 | 353 | 13 | 24 | 26 | 25 | 28 | 0 | 0 | 0 | 0 | 0 | 0 | 0
6.9 | 19.56 | 0 | 178.2 | 1130 | 361 | 13 | 24 | 26 | 25 | 28 | 0 | 0 | 0 | 0 | 0 | 0 | 0
6.8 | 19.5 | 0 | 183.8 | 1170 | 375 | 13 | 24 | 26 | 25 | 28 | 0 | 0 | 0 | 0 | 0 | 0 | 0
6.7 | 19.44 | 0 | 189.4 | 1200 | 386 | 13 | 24 | 26 | 25 | 28 | 0 | 0 | 0 | 0 | 0 | 0 | 0
7.8 | 19.38 | 0 | 195 | 225 | 130.1 | 27 | 24 | 26 | 28 | 14 | 0 | 0 | 0 | 0 | 0 | 0 | 0
7.8 | 19.32 | 0 | 195 | 705 | 318.2 | 27 | 24 | 26 | 28 | 14 | 0 | 0 | 0 | 0 | 0 | 0 | 0
7.8 | 19.26 | 0 | 195 | 320 | 153.8 | 27 | 24 | 26 | 28 | 14 | 0 | 0 | 0 | 0 | 0 | 0 | 0
9.1 | 19.2 | 0 | 197.4286 | 650 | 470 | 27 | 24 | 26 | 25 | 28 | 46 | 0 | 0 | 0 | 0 | 0 | 0
9.1 | 19.14 | 0 | 199.8571 | 650 | 380 | 27 | 24 | 26 | 25 | 28 | 46 | 0 | 0 | 0 | 0 | 0 | 0
9 | 19.08 | 0 | 202.2857 | 650 | 180 | 27 | 24 | 26 | 25 | 28 | 46 | 0 | 0 | 0 | 0 | 0 | 0
8.9 | 19.02 | 0 | 204.7143 | 650 | 160 | 27 | 24 | 26 | 25 | 28 | 46 | 0 | 0 | 0 | 0 | 0 | 0
7.6 | 18.96 | 0 | 207.1429 | 2297.94 | 362.2 | 24 | 26 | 28 | 22 | 0 | 0 | 0 | 0 | 0 | 0 | 0 | 0
7.5 | 18.9 | 0 | 209.5714 | 2364.63 | 510.3 | 24 | 26 | 28 | 22 | 0 | 0 | 0 | 0 | 0 | 0 | 0 | 0
7.4 | 18.84 | 0 | 212 | 2475.41 | 600.3 | 24 | 26 | 28 | 22 | 0 | 0 | 0 | 0 | 0 | 0 | 0 | 0
7.3 | 18.78 | 0 | 208 | 2380.79 | 709.6 | 24 | 26 | 28 | 22 | 0 | 0 | 0 | 0 | 0 | 0 | 0 | 0
7.2 | 18.72 | 0 | 204 | 1923.15 | 718.2 | 24 | 26 | 28 | 22 | 0 | 0 | 0 | 0 | 0 | 0 | 0 | 0
6.5 | 18.66 | 0 | 193.6429 | 1010 | 633 | 13 | 24 | 29 | 26 | 25 | 0 | 0 | 0 | 0 | 0 | 0 | 0
6.7 | 18.6 | 0 | 183.2857 | 1120 | 680 | 13 | 24 | 29 | 26 | 25 | 74 | 0 | 0 | 0 | 0 | 0 | 0
6.8 | 18.54 | 0 | 172.9286 | 1250 | 705 | 13 | 24 | 29 | 26 | 25 | 74 | 0 | 0 | 0 | 0 | 0 | 0
7.9 | 18.48 | 0 | 162.5714 | 1510 | 780 | 13 | 24 | 29 | 26 | 25 | 74 | 0 | 0 | 0 | 0 | 0 | 0
8.3 | 18.42 | 0 | 152.2143 | 773 | 211 | 72 | 22 | 40 | 0 | 0 | 0 | 0 | 0 | 0 | 0 | 0 | 0
6.8 | 18.36 | 0 | 141.8571 | 1001 | 233 | 72 | 21 | 22 | 40 | 0 | 0 | 0 | 0 | 0 | 0 | 0 | 0
7 | 18.3 | 0 | 131.5 | 554 | 241 | 72 | 22 | 39 | 40 | 0 | 0 | 0 | 0 | 0 | 0 | 0 | 0
6.2 | 18.24 | 0 | 121.1429 | 793 | 256 | 72 | 21 | 22 | 39 | 40 | 0 | 0 | 0 | 0 | 0 | 0 | 0
7.1 | 18.18 | 0 | 110.7857 | 1129.4 | 305.4 | 13 | 27 | 24 | 26 | 28 | 0 | 0 | 0 | 0 | 0 | 0 | 0
7.1 | 18.12 | 0 | 100.4286 | 1159.7 | 357.3 | 13 | 27 | 24 | 26 | 42 | 28 | 0 | 0 | 0 | 0 | 0 | 0
7.1 | 18.06 | 0 | 90.07143 | 1250.8 | 362.6 | 13 | 27 | 24 | 26 | 42 | 28 | 0 | 0 | 0 | 0 | 0 | 0
7.2 | 18 | 0 | 79.71429 | 1198.3 | 359.7 | 13 | 27 | 24 | 26 | 42 | 28 | 0 | 0 | 0 | 0 | 0 | 0
8.1 | 17.94 | 0 | 69.35714 | 2121 | 615 | 27 | 24 | 29 | 28 | 30 | 0 | 0 | 0 | 0 | 0 | 0 | 0
9.9 | 17.88 | 0 | 59 | 1155 | 359 | 72 | 41 | 73 | 22 | 40 | 0 | 0 | 0 | 0 | 0 | 0 | 0
8.9 | 17.82 | 0 | 98 | 1144 | 358 | 41 | 73 | 22 | 40 | 0 | 0 | 0 | 0 | 0 | 0 | 0 | 0
10 | 17.76 | 0 | 143 | 620 | 246 | 41 | 73 | 22 | 0 | 0 | 0 | 0 | 0 | 0 | 0 | 0 | 0
6.5 | 17.7 | 0 | 88 | 956 | 295 | 41 | 22 | 40 | 0 | 0 | 0 | 0 | 0 | 0 | 0 | 0 | 0
9.2 | 17.64 | 0 | 127 | 822 | 294 | 41 | 73 | 22 | 40 | 0 | 0 | 0 | 0 | 0 | 0 | 0 | 0
8 | 17.58 | 0 | 127 | 1100 | 435 | 27 | 24 | 26 | 25 | 28 | 0 | 0 | 0 | 0 | 0 | 0 | 0
7.3 | 17.52 | 0 | 127 | 2012 | 515 | 13 | 27 | 24 | 26 | 28 | 22 | 0 | 0 | 0 | 0 | 0 | 0
5.7 | 19.25 | 0 | 127 | 1509 | 422 | 13 | 41 | 22 | 40 | 0 | 0 | 0 | 0 | 0 | 0 | 0 | 0
5.7 | 20.98 | 0 | 127 | 1579 | 418 | 13 | 41 | 22 | 40 | 0 | 0 | 0 | 0 | 0 | 0 | 0 | 0
5.7 | 22.71 | 0 | 127 | 1080 | 539.6 | 13 | 41 | 22 | 40 | 0 | 0 | 0 | 0 | 0 | 0 | 0 | 0
6.5 | 24.44 | 0 | 127 | 1105 | 335 | 41 | 22 | 23 | 40 | 0 | 0 | 0 | 0 | 0 | 0 | 0 | 0
6.6 | 26.17 | 0 | 127 | 1260 | 418 | 24 | 41 | 22 | 40 | 0 | 0 | 0 | 0 | 0 | 0 | 0 | 0
6.8 | 27.9 | 0 | 127 | 1914.1 | 623.7 | 13 | 24 | 26 | 42 | 28 | 0 | 0 | 0 | 0 | 0 | 0 | 0
6.6 | 14.3 | 0 | 127 | 2161.7 | 712 | 13 | 24 | 26 | 42 | 28 | 22 | 0 | 0 | 0 | 0 | 0 | 0
6.5 | 14.8 | 0 | 127 | 2185.1 | 731.9 | 13 | 24 | 26 | 42 | 28 | 22 | 0 | 0 | 0 | 0 | 0 | 0
6.5 | 10.4 | 0 | 127 | 2228.7 | 751.7 | 13 | 24 | 26 | 42 | 28 | 22 | 0 | 0 | 0 | 0 | 0 | 0
6.4 | 10.4 | 0 | 127 | 1314.5 | 756.1 | 13 | 24 | 26 | 42 | 28 | 22 | 0 | 0 | 0 | 0 | 0 | 0
6.4 | 10.4 | 0 | 127 | 618.8 | 766.2 | 13 | 24 | 26 | 42 | 28 | 22 | 0 | 0 | 0 | 0 | 0 | 0

## Лист2
YS [GPa]